## species
species | active | weight | phase
pH | yes | 2 | aqueous
so4-2 | yes | 2 | aqueous
zn+2 | yes | 1 | aqueous
cu+2 | yes | 1 | aqueous
pb+2 | yes | 1 | aqueous
cd+2 | yes | 1 | aqueous
al+3 | yes | 1 | aqueous
mg+2 | No | 1 | aqueous
ca+2 | yes | 1 | aqueous

## parameters
parameter | status | value | min | max | sensitivity_mode | sensitivity_multiplier | group
keff_pyrite | active | 0.004534532383 | 1e-06 | 1 | multiplier | 0.25 | sulfide
usr_pyrite | active | 5.714285714e-05 | 4e-07 | 6.2e-05 | multiplier | 0.25 | sulfide
imr_pyrite | active | 7.35e-05 | 6e-07 | 7.5e-05 | multiplier | 0.25 | sulfide
keff_calcite | active | 0.0001428571429 | 1e-10 | 0.01 | multiplier | 0.25 | buffering
keff_sphalerite | active | 9.523809524e-07 | 1e-10 | 1 | multiplier | 0.25 | metal
keff_ferrihydrite | active | 3.162278e-09 | 1e-12 | 1e-05 | multiplier | 0.25 | metal
keff_pyrrhot | active | 1.05e-05 | 1e-10 | 1 | multiplier | 0.25 | sulfide
keff_chalcopyr | active | 2.2e-07 | 1e-10 | 1 | multiplier | 0.25 | sulfide
keff_galena | active | 1.6e-11 | 1e-12 | 1 | multiplier | 0.25 | sulfide
s_biotite | active | 100 | 0.01 | 100 | multiplier | 0.25 | silicate
s_albite | active | 30 | 0.01 | 100 | multiplier | 0.25 | silicate
s_chlorite | active | 30 | 0.001 | 100 | multiplier | 0.25 | silicate
Kz | active | 0.0001163347 | 9.12e-05 | 0.0001368 | multiplier | 0.25 | flow
aq_diff | inactive | 2.4e-09 | 2.4e-09 | 2.4e-09 | multiplier | 0.25 | flow
gas_diff | inactive | 2.1e-05 | 2.4e-09 | 2.1e-05 | multiplier | 0.25 | flow
bc_top_pH | active | 5.6 | 4.48 | 6.72 | multiplier | 0.25 | initial/boundary chemistry
bottom_head | active | -0.25 | -0.3 | 0 | multiplier | 0.2 | flow
dispersivity | active | 0.0005137234 | 0.0004 | 0.0006 | minmax |  | flow
feoh_s_area | active | 672 | 400 | 700 | multiplier | 0.25 | sorption
feoh_s_density | active | 0.056 | 0.0448 | 0.0672 | multiplier | 0.25 | sorption
feoh_s_mass | active | 0.2 | 0.16 | 0.24 | multiplier | 0.25 | sorption
feoh_w_area | active | 600 | 480 | 720 | multiplier | 0.25 | sorption
feoh_w_density | active | 2.3 | 1.84 | 2.76 | multiplier | 0.25 | sorption
feoh_w_mass | active | 0.2 | 0.16 | 0.24 | multiplier | 0.25 | sorption
init_al | inactive | 0.0537 | 0.04296 | 0.06444 | multiplier | 0.25 | initial/boundary chemistry
init_ca | inactive | 300 | 240 | 360 | multiplier | 0.25 | initial/boundary chemistry
init_cd | inactive | 0.0754 | 0.06032 | 0.09048 | multiplier | 0.25 | initial/boundary chemistry
init_cu | inactive | 0.192 | 0.1536 | 0.2304 | multiplier | 0.25 | initial/boundary chemistry
init_fe2 | inactive | 0.2 | 0.16 | 0.24 | multiplier | 0.25 | initial/boundary chemistry
init_h4sio4 | inactive | 2.77 | 2.216 | 3.324 | multiplier | 0.25 | initial/boundary chemistry
init_k | inactive | 12.8 | 10.24 | 15.36 | multiplier | 0.25 | initial/boundary chemistry
init_mg | inactive | 51.6 | 41.28 | 61.92 | multiplier | 0.25 | initial/boundary chemistry
init_na | inactive | 5.93 | 4.744 | 7.116 | multiplier | 0.25 | initial/boundary chemistry
init_pH | inactive | 7.56 | 6.048 | 9.072 | multiplier | 0.25 | initial/boundary chemistry
init_pb | inactive | 2.26 | 1.808 | 2.712 | multiplier | 0.25 | initial/boundary chemistry
init_pco2 | inactive | 0.00039 | 0.000312 | 0.000468 | multiplier | 0.25 | initial/boundary chemistry
init_po2 | inactive | 0.21 | 0.08 | 0.12 | multiplier | 0.25 | initial/boundary chemistry
init_so4 | inactive | 629 | 503.2 | 754.8 | multiplier | 0.25 | initial/boundary chemistry
init_zn | inactive | 1 | 0.8 | 1.2 | multiplier | 0.25 | initial/boundary chemistry
phi_albite | inactive | 0.0159 |  |  | multiplier | 0.25 | mineralogy/kinetics
phi_biotite | inactive | 0.023 |  |  | multiplier | 0.25 | mineralogy/kinetics
phi_calcite | inactive | 0.0177 | 0.000177 | 0.02124 | multiplier | 0.25 | mineralogy/kinetics
phi_chalcopyr | inactive | 0.00248 |  |  | multiplier | 0.25 | mineralogy/kinetics
phi_chlorite | inactive | 0.014188679 |  |  | multiplier | 0.25 | mineralogy/kinetics
phi_galena | inactive | 0.000896 |  |  | multiplier | 0.25 | mineralogy/kinetics
phi_magnesite | inactive | 0.00531 | 0 |  | multiplier | 0.25 | mineralogy/kinetics
phi_muscovite | inactive | 0.0057 |  |  | multiplier | 0.25 | mineralogy/kinetics
phi_pyrite | inactive | 0.000861 |  |  | multiplier | 0.25 | mineralogy/kinetics
phi_pyrrhot | inactive | 0.000727 |  |  | multiplier | 0.25 | mineralogy/kinetics
phi_sphalerite | inactive | 0.00956 |  |  | multiplier | 0.25 | mineralogy/kinetics
porosity | active | 0.388 | 0.32 | 0.48 | multiplier | 0.25 | flow
residual_sat | active | 0.02 | 0.02 | 0.04 | multiplier | 0.25 | flow
top_flux | active | 1e-07 | 8e-08 | 1.2e-07 | multiplier | 0.25 | flow
vg_alpha | active | 4.512201 | 3.6 | 5.4 | multiplier | 0.25 | flow
vg_l | active | 0.51 | 0.4 | 0.6 | multiplier | 0.25 | flow
vg_n | active | 1.756144 | 1.36 | 2.04 | multiplier | 0.25 | flow
keff_magnesite | active | 1.3286e-10 | 2.5e-11 | 2.5e-08 | multiplier | 0.25 | buffering
scaling_ox1 | active | 1 | 1e-08 | 1 | multiplier | 0.25 | redox/kinetics
scaling_ox2 | active | 1e-08 | 1e-09 | 1 | multiplier | 0.25 | redox/kinetics
scaling_ox3 | active | 1e-08 | 1e-09 | 1 | multiplier | 0.25 | redox/kinetics

## model_files
key | value
template_file | HCT3_template.dat
input_file | HCT.dat
observed_file | observed data for min3p.xlsx
exe_file | MIN3P-HPC-V2.6.4.903.exe
timeseries_file | model_vs_observed_timeseries.xlsx

## parameters (initial)
parameter | status | value | min | max | sensitivity_mode | sensitivity_multiplier | group
keff_pyrite | active | 0.004534532383 | 1e-06 | 1 | multiplier | 0.25 | sulfide
usr_pyrite | active | 5.714285714e-05 | 4e-07 | 6.2e-05 | multiplier | 0.25 | sulfide
imr_pyrite | active | 7.35e-05 | 6e-07 | 7.5e-05 | multiplier | 0.25 | sulfide
keff_calcite | active | 0.0001428571429 | 1e-10 | 0.01 | multiplier | 0.25 | buffering
keff_sphalerite | active | 9.523809524e-07 | 1e-10 | 1 | multiplier | 0.25 | metal
keff_ferrihydrite | active | 1e-09 | 1e-12 | 1e-05 | multiplier | 0.25 | metal
keff_pyrrhot | active | 1.05e-05 | 1e-10 | 1 | multiplier | 0.25 | sulfide
keff_chalcopyr | active | 2.2e-07 | 1e-10 | 1 | multiplier | 0.25 | sulfide
keff_galena | active | 1.6e-11 | 1e-12 | 1 | multiplier | 0.25 | sulfide
s_biotite | active | 100 | 0.01 | 100 | multiplier | 0.25 | silicate
s_albite | active | 30 | 0.01 | 100 | multiplier | 0.25 | silicate
s_chlorite | active | 30 | 0.001 | 100 | multiplier | 0.25 | silicate
Kz | active | 0.000114 | 9.12e-05 | 0.0001368 | multiplier | 0.25 | flow
aq_diff | inactive | 2.4e-09 | 2.4e-09 | 2.4e-09 | multiplier | 0.25 | flow
gas_diff | inactive | 2.1e-05 | 2.4e-09 | 2.4e-09 | multiplier | 0.25 | flow
bc_top_pH | active | 5.6 | 4.48 | 6.72 | multiplier | 0.25 | initial/boundary chemistry
bottom_head | active | -0.25 | -0.3 | 0 | multiplier | 0.2 | flow
dispersivity | active | 0.0005 | 0.0004 | 0.0006 | minmax |  | flow
feoh_s_area | active | 672 | 400 | 700 | multiplier | 0.25 | sorption
feoh_s_density | active | 0.056 | 0.0448 | 0.0672 | multiplier | 0.25 | sorption
feoh_s_mass | active | 0.2 | 0.16 | 0.24 | multiplier | 0.25 | sorption
feoh_w_area | active | 600 | 480 | 720 | multiplier | 0.25 | sorption
feoh_w_density | active | 2.3 | 1.84 | 2.76 | multiplier | 0.25 | sorption
feoh_w_mass | active | 0.2 | 0.16 | 0.24 | multiplier | 0.25 | sorption
init_al | inactive | 0.0537 | 0.04296 | 0.06444 | multiplier | 0.25 | initial/boundary chemistry
init_ca | inactive | 300 | 240 | 360 | multiplier | 0.25 | initial/boundary chemistry
init_cd | inactive | 0.0754 | 0.06032 | 0.09048 | multiplier | 0.25 | initial/boundary chemistry
init_cu | inactive | 0.192 | 0.1536 | 0.2304 | multiplier | 0.25 | initial/boundary chemistry
init_fe2 | inactive | 0.2 | 0.16 | 0.24 | multiplier | 0.25 | initial/boundary chemistry
init_h4sio4 | inactive | 2.77 | 2.216 | 3.324 | multiplier | 0.25 | initial/boundary chemistry
init_k | inactive | 12.8 | 10.24 | 15.36 | multiplier | 0.25 | initial/boundary chemistry
init_mg | inactive | 51.6 | 41.28 | 61.92 | multiplier | 0.25 | initial/boundary chemistry
init_na | inactive | 5.93 | 4.744 | 7.116 | multiplier | 0.25 | initial/boundary chemistry
init_pH | inactive | 7.56 | 6.048 | 9.072 | multiplier | 0.25 | initial/boundary chemistry
init_pb | inactive | 2.26 | 1.808 | 2.712 | multiplier | 0.25 | initial/boundary chemistry
init_pco2 | inactive | 0.00039 | 0.000312 | 0.000468 | multiplier | 0.25 | initial/boundary chemistry
init_po2 | inactive | 0.21 | 0.08 | 0.12 | multiplier | 0.25 | initial/boundary chemistry
init_so4 | inactive | 629 | 503.2 | 754.8 | multiplier | 0.25 | initial/boundary chemistry
init_zn | inactive | 1 | 0.8 | 1.2 | multiplier | 0.25 | initial/boundary chemistry
phi_albite | inactive | 0.0159 |  |  | multiplier | 0.25 | mineralogy/kinetics
phi_biotite | inactive | 0.023 |  |  | multiplier | 0.25 | mineralogy/kinetics
phi_calcite | inactive | 0.0177 | 0.000177 | 0.02124 | multiplier | 0.25 | mineralogy/kinetics
phi_chalcopyr | inactive | 0.00248 |  |  | multiplier | 0.25 | mineralogy/kinetics
phi_chlorite | inactive | 0.014188679 |  |  | multiplier | 0.25 | mineralogy/kinetics
phi_galena | inactive | 0.000896 |  |  | multiplier | 0.25 | mineralogy/kinetics
phi_magnesite | inactive | 0.00531 | 0 |  | multiplier | 0.25 | mineralogy/kinetics
phi_muscovite | inactive | 0.0057 |  |  | multiplier | 0.25 | mineralogy/kinetics
phi_pyrite | inactive | 0.000861 |  |  | multiplier | 0.25 | mineralogy/kinetics
phi_pyrrhot | inactive | 0.000727 |  |  | multiplier | 0.25 | mineralogy/kinetics
phi_sphalerite | inactive | 0.00956 |  |  | multiplier | 0.25 | mineralogy/kinetics
porosity | active | 0.4 | 0.32 | 0.48 | multiplier | 0.25 | flow
residual_sat | active | 0.02 | 0.02 | 0.04 | multiplier | 0.25 | flow
top_flux | active | 1e-07 | 8e-08 | 1.2e-07 | multiplier | 0.25 | flow
vg_alpha | active | 4.5 | 3.6 | 5.4 | multiplier | 0.25 | flow
vg_l | active | 0.5 | 0.4 | 0.6 | multiplier | 0.25 | flow
vg_n | active | 1.7 | 1.36 | 2.04 | multiplier | 0.25 | flow
keff_magnesite | active | 1.3286e-10 | 2.5e-11 | 2.5e-08 | multiplier | 0.25 | buffering
scaling_ox1 | active | 1 | 1e-08 | 1 | multiplier | 0.25 | redox/kinetics
scaling_ox2 | active | 1e-08 | 1e-09 | 1 | multiplier | 0.25 | redox/kinetics
scaling_ox3 | active | 1e-08 | 1e-09 | 1 | multiplier | 0.25 | redox/kinetics

## v13_5_metadata
created_at | source_run_folder | TOTAL_SCORE | objective_reference_file | objective_mode | optimizer_version | stage
2026-07-27 15:20:08 | C:\Dev\MIN3P-AI-Assistant\06_calibration_projects\HCT3\03_runs\run_20260727_151938 | 10 | C:\Dev\MIN3P-AI-Assistant\06_calibration_projects\HCT3\04_results\objective_reference_V13.xlsx | multi_species_frozen_reference_weighted_rmse | V13.5 | baseline